## Sheet1
Catalyst Loading Rate(%) | Reaction Time(min) | Temperature(K) | Catalyst Dosage(g) | NaBH4(mol/L) | NaOH(mol/L) | Hydrogen Production(ml)
63.58 | 1 | 303 | 0.01 | 1 | 0.25 | 62.65061
63.58 | 2 | 303 | 0.01 | 1 | 0.25 | 180.4286
63.58 | 3 | 303 | 0.01 | 1 | 0.25 | 340.20495
63.58 | 4 | 303 | 0.01 | 1 | 0.25 | 522.34998
63.58 | 5 | 303 | 0.01 | 1 | 0.25 | 721.84216
63.58 | 6 | 303 | 0.01 | 1 | 0.25 | 920.87783
63.58 | 7 | 303 | 0.01 | 1 | 0.25 | 1162.36837
63.58 | 8 | 303 | 0.01 | 1 | 0.25 | 1397.92435
63.58 | 9 | 303 | 0.01 | 1 | 0.25 | 1633.93684
63.58 | 10 | 303 | 0.01 | 1 | 0.25 | 1796.45221
63.58 | 1 | 303 | 0.01 | 1 | 0.5 | 113.32254
63.58 | 2 | 303 | 0.01 | 1 | 0.5 | 289.98952
63.58 | 3 | 303 | 0.01 | 1 | 0.5 | 497.69877
63.58 | 4 | 303 | 0.01 | 1 | 0.5 | 772.51409
63.58 | 5 | 303 | 0.01 | 1 | 0.5 | 1050.52493
63.58 | 6 | 303 | 0.01 | 1 | 0.5 | 1389.70728
63.58 | 7 | 303 | 0.01 | 1 | 0.5 | 1670.00064
63.58 | 8 | 303 | 0.01 | 1 | 0.5 | 1807.8648
63.58 | 1 | 303 | 0.01 | 1 | 1 | 90.95385
63.58 | 2 | 303 | 0.01 | 1 | 1 | 222.42695
63.58 | 3 | 303 | 0.01 | 1 | 1 | 402.28947
63.58 | 4 | 303 | 0.01 | 1 | 1 | 623.69383
63.58 | 5 | 303 | 0.01 | 1 | 1 | 938.22498
63.58 | 6 | 303 | 0.01 | 1 | 1 | 1190.67161
63.58 | 7 | 303 | 0.01 | 1 | 1 | 1409.33695
63.58 | 8 | 303 | 0.01 | 1 | 1 | 1737.56321
63.58 | 9 | 303 | 0.01 | 1 | 1 | 1796.45221
63.58 | 1 | 303 | 0.01 | 1 | 2 | 141.16927
63.58 | 2 | 303 | 0.01 | 1 | 2 | 331.98788
63.58 | 3 | 303 | 0.01 | 1 | 2 | 534.21908
63.58 | 4 | 303 | 0.01 | 1 | 2 | 809.03439
63.58 | 5 | 303 | 0.01 | 1 | 2 | 1123.10904
63.58 | 6 | 303 | 0.01 | 1 | 2 | 1569.11329
63.58 | 7 | 303 | 0.01 | 1 | 2 | 1796.45221
63.58 | 1 | 303 | 0.01 | 1 | 3 | 219.68793
63.58 | 2 | 303 | 0.01 | 1 | 3 | 458.43944
63.58 | 3 | 303 | 0.01 | 1 | 3 | 738.7328
63.58 | 4 | 303 | 0.01 | 1 | 3 | 1070.15459
63.58 | 5 | 303 | 0.01 | 1 | 3 | 1462.7479
63.58 | 6 | 303 | 0.01 | 1 | 3 | 1799.19123
58.27 | 1 | 303 | 0.01 | 1 | 1 | 113.23774
58.27 | 2 | 303 | 0.01 | 1 | 1 | 211.65664
58.27 | 3 | 303 | 0.01 | 1 | 1 | 309.59544
58.27 | 4 | 303 | 0.01 | 1 | 1 | 419.05646
58.27 | 5 | 303 | 0.01 | 1 | 1 | 532.35821
58.27 | 6 | 303 | 0.01 | 1 | 1 | 645.65997
58.27 | 7 | 303 | 0.01 | 1 | 1 | 766.1631
58.27 | 8 | 303 | 0.01 | 1 | 1 | 853.05979
58.27 | 9 | 303 | 0.01 | 1 | 1 | 966.36154
58.27 | 10 | 303 | 0.01 | 1 | 1 | 1072.46191
58.27 | 11 | 303 | 0.01 | 1 | 1 | 1181.92293
58.27 | 12 | 303 | 0.01 | 1 | 1 | 1291.38395
58.27 | 13 | 303 | 0.01 | 1 | 1 | 1393.16349
58.27 | 14 | 303 | 0.01 | 1 | 1 | 1494.94303
58.27 | 15 | 303 | 0.01 | 1 | 1 | 1612.08552
58.27 | 16 | 303 | 0.01 | 1 | 1 | 1721.54654
58.27 | 17 | 303 | 0.01 | 1 | 1 | 1804.60248
58.27 | 18 | 303 | 0.01 | 1 | 1 | 1812.28396
58.27 | 19 | 303 | 0.01 | 1 | 1 | 1815.6446
58.27 | 20 | 303 | 0.01 | 1 | 1 | 1834.84829
63.58 | 1 | 303 | 0.01 | 1 | 1 | 124.75995
63.58 | 2 | 303 | 0.01 | 1 | 1 | 238.06171
63.58 | 3 | 303 | 0.01 | 1 | 1 | 377.76853
63.58 | 4 | 303 | 0.01 | 1 | 1 | 468.02586
63.58 | 5 | 303 | 0.01 | 1 | 1 | 615.41416
63.58 | 6 | 303 | 0.01 | 1 | 1 | 781.52605
63.58 | 7 | 303 | 0.01 | 1 | 1 | 883.30559
63.58 | 8 | 303 | 0.01 | 1 | 1 | 989.40597
63.58 | 9 | 303 | 0.01 | 1 | 1 | 1083.50403
63.58 | 10 | 303 | 0.01 | 1 | 1 | 1208.328
63.58 | 11 | 303 | 0.01 | 1 | 1 | 1370.59916
63.58 | 12 | 303 | 0.01 | 1 | 1 | 1415.72782
63.58 | 13 | 303 | 0.01 | 1 | 1 | 1563.11612
63.58 | 14 | 303 | 0.01 | 1 | 1 | 1687.45999
63.58 | 15 | 303 | 0.01 | 1 | 1 | 1762.83446
63.58 | 16 | 303 | 0.01 | 1 | 1 | 1796.92101
63.58 | 17 | 303 | 0.01 | 1 | 1 | 1800.76175
63.58 | 18 | 303 | 0.01 | 1 | 1 | 1804.60248
63.58 | 19 | 303 | 0.01 | 1 | 1 | 1827.16682
63.58 | 20 | 303 | 0.01 | 1 | 1 | 1849.73115
69.96 | 1 | 303 | 0.01 | 1 | 1 | 147.32429
69.96 | 2 | 303 | 0.01 | 1 | 1 | 268.30752
69.96 | 3 | 303 | 0.01 | 1 | 1 | 415.21572
69.96 | 4 | 303 | 0.01 | 1 | 1 | 551.08181
69.96 | 5 | 303 | 0.01 | 1 | 1 | 724.87518
69.96 | 6 | 303 | 0.01 | 1 | 1 | 819.45334
69.96 | 7 | 303 | 0.01 | 1 | 1 | 947.63795
69.96 | 8 | 303 | 0.01 | 1 | 1 | 1071.98182
69.96 | 9 | 303 | 0.01 | 1 | 1 | 1189.12431
69.96 | 10 | 303 | 0.01 | 1 | 1 | 1306.2668
69.96 | 11 | 303 | 0.01 | 1 | 1 | 1408.04634
69.96 | 12 | 303 | 0.01 | 1 | 1 | 1525.18884
69.96 | 13 | 303 | 0.01 | 1 | 1 | 1649.53271
69.96 | 14 | 303 | 0.01 | 1 | 1 | 1740.27013
69.96 | 15 | 303 | 0.01 | 1 | 1 | 1800.76175
69.96 | 16 | 303 | 0.01 | 1 | 1 | 1827.16682
69.96 | 17 | 303 | 0.01 | 1 | 1 | 1838.68903
69.96 | 18 | 303 | 0.01 | 1 | 1 | 1842.04967
69.96 | 19 | 303 | 0.01 | 1 | 1 | 1853.57189
69.96 | 20 | 303 | 0.01 | 1 | 1 | 1868.93484
77.73 | 1 | 303 | 0.01 | 1 | 1 | 158.8465
77.73 | 2 | 303 | 0.01 | 1 | 1 | 309.59544
77.73 | 3 | 303 | 0.01 | 1 | 1 | 490.59019
77.73 | 4 | 303 | 0.01 | 1 | 1 | 706.15158
77.73 | 5 | 303 | 0.01 | 1 | 1 | 951.47868
77.73 | 6 | 303 | 0.01 | 1 | 1 | 1215.52938
77.73 | 7 | 303 | 0.01 | 1 | 1 | 1483.90091
77.73 | 8 | 303 | 0.01 | 1 | 1 | 1766.6752
77.73 | 9 | 303 | 0.01 | 1 | 1 | 1800.76175
77.73 | 10 | 303 | 0.01 | 1 | 1 | 1800.76175
77.73 | 11 | 303 | 0.01 | 1 | 1 | 1808.44322
77.73 | 12 | 303 | 0.01 | 1 | 1 | 1815.6446
77.73 | 13 | 303 | 0.01 | 1 | 1 | 1819.48534
77.73 | 14 | 303 | 0.01 | 1 | 1 | 1827.16682
77.73 | 15 | 303 | 0.01 | 1 | 1 | 1838.68903
77.73 | 16 | 303 | 0.01 | 1 | 1 | 1857.41262
77.73 | 17 | 303 | 0.01 | 1 | 1 | 1876.13622
77.73 | 18 | 303 | 0.01 | 1 | 1 | 1876.13622
77.73 | 19 | 303 | 0.01 | 1 | 1 | 1887.65843
77.73 | 20 | 303 | 0.01 | 1 | 1 | 1891.49917
87.47 | 1 | 303 | 0.01 | 1 | 1 | 192.45295
87.47 | 2 | 303 | 0.01 | 1 | 1 | 408.01434
87.47 | 3 | 303 | 0.01 | 1 | 1 | 724.87518
87.47 | 4 | 303 | 0.01 | 1 | 1 | 1057.09896
87.47 | 5 | 303 | 0.01 | 1 | 1 | 1381.64128
87.47 | 6 | 303 | 0.01 | 1 | 1 | 1770.51594
87.47 | 7 | 303 | 0.01 | 1 | 1 | 1793.08027
87.47 | 8 | 303 | 0.01 | 1 | 1 | 1811.80387
87.47 | 9 | 303 | 0.01 | 1 | 1 | 1838.20894
87.47 | 10 | 303 | 0.01 | 1 | 1 | 1830.52746
87.47 | 11 | 303 | 0.01 | 1 | 1 | 1838.20894
87.47 | 12 | 303 | 0.01 | 1 | 1 | 1842.04967
87.47 | 13 | 303 | 0.01 | 1 | 1 | 1849.73115
87.47 | 14 | 303 | 0.01 | 1 | 1 | 1853.57189
87.47 | 15 | 303 | 0.01 | 1 | 1 | 1864.61401
87.47 | 16 | 303 | 0.01 | 1 | 1 | 1872.29548
87.47 | 17 | 303 | 0.01 | 1 | 1 | 1894.85981
87.47 | 18 | 303 | 0.01 | 1 | 1 | 1902.54129
87.47 | 19 | 303 | 0.01 | 1 | 1 | 1910.22276
87.47 | 20 | 303 | 0.01 | 1 | 1 | 1910.22276
63.58 | 1 | 303 | 0.01 | 1 | 1 | 59.75941
63.58 | 2 | 303 | 0.01 | 1 | 1 | 151.42451
63.58 | 3 | 303 | 0.01 | 1 | 1 | 213.44666
63.58 | 4 | 303 | 0.01 | 1 | 1 | 264.52373
63.58 | 5 | 303 | 0.01 | 1 | 1 | 341.59538
63.58 | 6 | 303 | 0.01 | 1 | 1 | 385.37572
63.58 | 7 | 303 | 0.01 | 1 | 1 | 461.99133
63.58 | 8 | 303 | 0.01 | 1 | 1 | 509.42004
63.58 | 9 | 303 | 0.01 | 1 | 1 | 590.14005
63.58 | 10 | 303 | 0.01 | 1 | 1 | 652.1622
63.58 | 11 | 303 | 0.01 | 1 | 1 | 725.12944
63.58 | 12 | 303 | 0.01 | 1 | 1 | 787.60765
63.58 | 13 | 303 | 0.01 | 1 | 1 | 864.22325
63.58 | 14 | 303 | 0.01 | 1 | 1 | 933.54213
63.58 | 15 | 303 | 0.01 | 1 | 1 | 963.18507
63.58 | 16 | 303 | 0.01 | 1 | 1 | 1043.44904
63.58 | 17 | 303 | 0.01 | 1 | 1 | 1101.82283
63.58 | 18 | 303 | 0.01 | 1 | 1 | 1197.13629
63.58 | 19 | 303 | 0.01 | 1 | 1 | 1222.67482
63.58 | 20 | 303 | 0.01 | 1 | 1 | 1299.29043
63.58 | 21 | 303 | 0.01 | 1 | 1 | 1358.12027
63.58 | 22 | 303 | 0.01 | 1 | 1 | 1416.49406
63.58 | 23 | 303 | 0.01 | 1 | 1 | 1471.21949
63.58 | 24 | 303 | 0.01 | 1 | 1 | 1551.9395
63.58 | 25 | 303 | 0.01 | 1 | 1 | 1624.90675
63.58 | 26 | 303 | 0.01 | 1 | 1 | 1679.63218
63.58 | 27 | 303 | 0.01 | 1 | 1 | 1748.95106
63.58 | 28 | 303 | 0.01 | 1 | 1 | 1796.83581
63.58 | 1 | 303 | 0.02 | 1 | 1 | 85.75399
63.58 | 2 | 303 | 0.02 | 1 | 1 | 180.6114
63.58 | 3 | 303 | 0.02 | 1 | 1 | 396.32081
63.58 | 4 | 303 | 0.02 | 1 | 1 | 528.11789
63.58 | 5 | 303 | 0.02 | 1 | 1 | 684.99746
63.58 | 6 | 303 | 0.02 | 1 | 1 | 802.20109
63.58 | 7 | 303 | 0.02 | 1 | 1 | 919.40473
63.58 | 8 | 303 | 0.02 | 1 | 1 | 1076.2843
63.58 | 9 | 303 | 0.02 | 1 | 1 | 1200.78465
63.58 | 10 | 303 | 0.02 | 1 | 1 | 1387.30716
63.58 | 11 | 303 | 0.02 | 1 | 1 | 1529.59329
63.58 | 12 | 303 | 0.02 | 1 | 1 | 1683.28054
63.58 | 13 | 303 | 0.02 | 1 | 1 | 1760.35219
63.58 | 14 | 303 | 0.02 | 1 | 1 | 1796.83581
63.58 | 1 | 303 | 0.03 | 1 | 1 | 129.53433
63.58 | 2 | 303 | 0.03 | 1 | 1 | 294.16667
63.58 | 3 | 303 | 0.03 | 1 | 1 | 498.93099
63.58 | 4 | 303 | 0.03 | 1 | 1 | 780.31092
63.58 | 5 | 303 | 0.03 | 1 | 1 | 1054.39412
63.58 | 6 | 303 | 0.03 | 1 | 1 | 1383.6588
63.58 | 7 | 303 | 0.03 | 1 | 1 | 1675.98381
63.58 | 8 | 303 | 0.03 | 1 | 1 | 1800.48417
63.58 | 1 | 303 | 0.04 | 1 | 1 | 176.96304
63.58 | 2 | 303 | 0.04 | 1 | 1 | 564.60151
63.58 | 3 | 303 | 0.04 | 1 | 1 | 908.45964
63.58 | 4 | 303 | 0.04 | 1 | 1 | 1369.06535
63.58 | 5 | 303 | 0.04 | 1 | 1 | 1734.35761
63.58 | 6 | 303 | 0.04 | 1 | 1 | 1804.13253
63.58 | 1 | 303 | 0.05 | 1 | 1 | 209.7983
63.58 | 2 | 303 | 0.05 | 1 | 1 | 849.6298
63.58 | 3 | 303 | 0.05 | 1 | 1 | 1383.6588
63.58 | 4 | 303 | 0.05 | 1 | 1 | 1804.13253
100 | 1 | 303 | 0.01 | 1 | 1 | 26.48026
100 | 2 | 303 | 0.01 | 1 | 1 | 68.07738
100 | 3 | 303 | 0.01 | 1 | 1 | 101.35507
100 | 4 | 303 | 0.01 | 1 | 1 | 141.10343
100 | 5 | 303 | 0.01 | 1 | 1 | 182.70054
100 | 6 | 303 | 0.01 | 1 | 1 | 205.34786
100 | 7 | 303 | 0.01 | 1 | 1 | 249.25593
100 | 8 | 303 | 0.01 | 1 | 1 | 280.22268
100 | 9 | 303 | 0.01 | 1 | 1 | 328.29046
100 | 10 | 303 | 0.01 | 1 | 1 | 357.40844
100 | 11 | 303 | 0.01 | 1 | 1 | 386.52642
100 | 12 | 303 | 0.01 | 1 | 1 | 430.43449
100 | 13 | 303 | 0.01 | 1 | 1 | 467.87189
100 | 14 | 303 | 0.01 | 1 | 1 | 492.83016
100 | 15 | 303 | 0.01 | 1 | 1 | 534.42728
100 | 16 | 303 | 0.01 | 1 | 1 | 574.17564
100 | 17 | 303 | 0.01 | 1 | 1 | 603.29362
100 | 18 | 303 | 0.01 | 1 | 1 | 640.73103
100 | 19 | 303 | 0.01 | 1 | 1 | 678.16843
100 | 20 | 303 | 0.01 | 1 | 1 | 707.28641
100 | 21 | 303 | 0.01 | 1 | 1 | 750.73229
100 | 22 | 303 | 0.01 | 1 | 1 | 782.16122
100 | 23 | 303 | 0.01 | 1 | 1 | 821.90958
100 | 24 | 303 | 0.01 | 1 | 1 | 842.70814
100 | 25 | 303 | 0.01 | 1 | 1 | 892.62468
100 | 26 | 303 | 0.01 | 1 | 1 | 925.90237
100 | 27 | 303 | 0.01 | 1 | 1 | 955.02036
100 | 28 | 303 | 0.01 | 1 | 1 | 998.46624
100 | 29 | 303 | 0.01 | 1 | 1 | 1029.89517
100 | 30 | 303 | 0.01 | 1 | 1 | 1061.3241
100 | 31 | 303 | 0.01 | 1 | 1 | 1102.45903
100 | 32 | 303 | 0.01 | 1 | 1 | 1144.05615
100 | 33 | 303 | 0.01 | 1 | 1 | 1164.8547
100 | 34 | 303 | 0.01 | 1 | 1 | 1196.28364
100 | 35 | 303 | 0.01 | 1 | 1 | 1239.72952
100 | 36 | 303 | 0.01 | 1 | 1 | 1277.16692
100 | 37 | 303 | 0.01 | 1 | 1 | 1321.07499
100 | 38 | 303 | 0.01 | 1 | 1 | 1352.04173
100 | 39 | 303 | 0.01 | 1 | 1 | 1385.31943
100 | 40 | 303 | 0.01 | 1 | 1 | 1420.90807
100 | 41 | 303 | 0.01 | 1 | 1 | 1470.82461
100 | 42 | 303 | 0.01 | 1 | 1 | 1499.94259
100 | 43 | 303 | 0.01 | 1 | 1 | 1531.37153
100 | 44 | 303 | 0.01 | 1 | 1 | 1574.81741
100 | 45 | 303 | 0.01 | 1 | 1 | 1591.45625
100 | 46 | 303 | 0.01 | 1 | 1 | 1641.37279
100 | 47 | 303 | 0.01 | 1 | 1 | 1676.96144
100 | 48 | 303 | 0.01 | 1 | 1 | 1704.23066
100 | 49 | 303 | 0.01 | 1 | 1 | 1743.51683
100 | 50 | 303 | 0.01 | 1 | 1 | 1774.94576
100 | 51 | 303 | 0.01 | 1 | 1 | 1793.43337
100 | 1 | 303 | 0.02 | 1 | 1 | 76.3968
100 | 2 | 303 | 0.02 | 1 | 1 | 145.26314
100 | 3 | 303 | 0.02 | 1 | 1 | 232.61709
100 | 4 | 303 | 0.02 | 1 | 1 | 311.65161
100 | 5 | 303 | 0.02 | 1 | 1 | 380.51795
100 | 6 | 303 | 0.02 | 1 | 1 | 461.40123
100 | 7 | 303 | 0.02 | 1 | 1 | 530.26757
100 | 8 | 303 | 0.02 | 1 | 1 | 615.31057
100 | 9 | 303 | 0.02 | 1 | 1 | 698.5048
100 | 10 | 303 | 0.02 | 1 | 1 | 779.85027
100 | 11 | 303 | 0.02 | 1 | 1 | 829.76681
100 | 12 | 303 | 0.02 | 1 | 1 | 936.07056
100 | 13 | 303 | 0.02 | 1 | 1 | 990.14681
100 | 14 | 303 | 0.02 | 1 | 1 | 1082.12266
100 | 15 | 303 | 0.02 | 1 | 1 | 1161.15718
100 | 16 | 303 | 0.02 | 1 | 1 | 1240.19171
100 | 17 | 303 | 0.02 | 1 | 1 | 1294.26796
100 | 18 | 303 | 0.02 | 1 | 1 | 1383.93286
100 | 19 | 303 | 0.02 | 1 | 1 | 1460.65643
100 | 20 | 303 | 0.02 | 1 | 1 | 1543.85066
100 | 21 | 303 | 0.02 | 1 | 1 | 1616.87671
100 | 22 | 303 | 0.02 | 1 | 1 | 1706.07942
100 | 23 | 303 | 0.02 | 1 | 1 | 1793.89556
100 | 1 | 303 | 0.03 | 1 | 1 | 111.98545
100 | 2 | 303 | 0.03 | 1 | 1 | 236.7768
100 | 3 | 303 | 0.03 | 1 | 1 | 376.35824
100 | 4 | 303 | 0.03 | 1 | 1 | 473.88037
100 | 5 | 303 | 0.03 | 1 | 1 | 600.98267
100 | 6 | 303 | 0.03 | 1 | 1 | 784.00999
100 | 7 | 303 | 0.03 | 1 | 1 | 888.46497
100 | 8 | 303 | 0.03 | 1 | 1 | 988.29805
100 | 9 | 303 | 0.03 | 1 | 1 | 1079.81171
100 | 10 | 303 | 0.03 | 1 | 1 | 1200.44335
100 | 11 | 303 | 0.03 | 1 | 1 | 1362.67211
100 | 12 | 303 | 0.03 | 1 | 1 | 1412.58865
100 | 13 | 303 | 0.03 | 1 | 1 | 1562.80046
100 | 14 | 303 | 0.03 | 1 | 1 | 1681.12115
100 | 15 | 303 | 0.03 | 1 | 1 | 1774.94576
100 | 16 | 303 | 0.03 | 1 | 1 | 1804.06374
100 | 1 | 303 | 0.04 | 1 | 1 | 161.90199
100 | 2 | 303 | 0.04 | 1 | 1 | 388.83737
100 | 3 | 303 | 0.04 | 1 | 1 | 574.17564
100 | 4 | 303 | 0.04 | 1 | 1 | 763.21143
100 | 5 | 303 | 0.04 | 1 | 1 | 994.30652
100 | 6 | 303 | 0.04 | 1 | 1 | 1237.88075
100 | 7 | 303 | 0.04 | 1 | 1 | 1370.99153
100 | 8 | 303 | 0.04 | 1 | 1 | 1566.96017
100 | 9 | 303 | 0.04 | 1 | 1 | 1697.76
100 | 10 | 303 | 0.04 | 1 | 1 | 1793.89556
100 | 1 | 303 | 0.05 | 1 | 1 | 392.99708
100 | 2 | 303 | 0.05 | 1 | 1 | 771.53085
100 | 3 | 303 | 0.05 | 1 | 1 | 892.62468
100 | 4 | 303 | 0.05 | 1 | 1 | 1075.652
100 | 5 | 303 | 0.05 | 1 | 1 | 1281.78882
100 | 6 | 303 | 0.05 | 1 | 1 | 1493.93412
100 | 7 | 303 | 0.05 | 1 | 1 | 1706.54161
100 | 8 | 303 | 0.05 | 1 | 1 | 1791.58461
100 | 1 | 303 | 0.01 | 1 | 0.25 | 57.52715
100 | 2 | 303 | 0.01 | 1 | 0.25 | 139.32383
100 | 3 | 303 | 0.01 | 1 | 0.25 | 225.23319
100 | 4 | 303 | 0.01 | 1 | 0.25 | 291.95003
100 | 5 | 303 | 0.01 | 1 | 0.25 | 343.58704
100 | 6 | 303 | 0.01 | 1 | 0.25 | 427.66854
100 | 7 | 303 | 0.01 | 1 | 0.25 | 502.61075
100 | 8 | 303 | 0.01 | 1 | 0.25 | 571.61241
100 | 9 | 303 | 0.01 | 1 | 0.25 | 633.75961
100 | 10 | 303 | 0.01 | 1 | 0.25 | 715.55629
100 | 11 | 303 | 0.01 | 1 | 0.25 | 793.24028
100 | 12 | 303 | 0.01 | 1 | 0.25 | 838.47979
100 | 13 | 303 | 0.01 | 1 | 0.25 | 926.67397
100 | 14 | 303 | 0.01 | 1 | 0.25 | 999.78832
100 | 15 | 303 | 0.01 | 1 | 0.25 | 1068.33302
100 | 16 | 303 | 0.01 | 1 | 0.25 | 1143.73219
100 | 17 | 303 | 0.01 | 1 | 0.25 | 1205.87939
100 | 18 | 303 | 0.01 | 1 | 0.25 | 1277.16588
100 | 19 | 303 | 0.01 | 1 | 0.25 | 1352.10809
100 | 20 | 303 | 0.01 | 1 | 0.25 | 1425.22243
100 | 21 | 303 | 0.01 | 1 | 0.25 | 1505.19125
100 | 22 | 303 | 0.01 | 1 | 0.25 | 1563.22577
100 | 23 | 303 | 0.01 | 1 | 0.25 | 1629.94261
100 | 24 | 303 | 0.01 | 1 | 0.25 | 1698.48731
100 | 25 | 303 | 0.01 | 1 | 0.25 | 1777.99917
100 | 26 | 303 | 0.01 | 1 | 0.25 | 1797.64865
100 | 1 | 303 | 0.01 | 1 | 0.5 | 77.17663
100 | 2 | 303 | 0.01 | 1 | 0.5 | 169.4835
100 | 3 | 303 | 0.01 | 1 | 0.5 | 251.28017
100 | 4 | 303 | 0.01 | 1 | 0.5 | 349.98454
100 | 5 | 303 | 0.01 | 1 | 0.5 | 427.66854
100 | 6 | 303 | 0.01 | 1 | 0.5 | 513.5779
100 | 7 | 303 | 0.01 | 1 | 0.5 | 612.73923
100 | 8 | 303 | 0.01 | 1 | 0.5 | 694.07895
100 | 9 | 303 | 0.01 | 1 | 0.5 | 771.30598
100 | 10 | 303 | 0.01 | 1 | 0.5 | 861.78498
100 | 11 | 303 | 0.01 | 1 | 0.5 | 954.54881
100 | 12 | 303 | 0.01 | 1 | 0.5 | 1040.45817
100 | 13 | 303 | 0.01 | 1 | 0.5 | 1152.41452
100 | 14 | 303 | 0.01 | 1 | 0.5 | 1210.44903
100 | 15 | 303 | 0.01 | 1 | 0.5 | 1294.07357
100 | 16 | 303 | 0.01 | 1 | 0.5 | 1386.8374
100 | 17 | 303 | 0.01 | 1 | 0.5 | 1470.46194
100 | 18 | 303 | 0.01 | 1 | 0.5 | 1584.70311
100 | 19 | 303 | 0.01 | 1 | 0.5 | 1651.41995
100 | 20 | 303 | 0.01 | 1 | 0.5 | 1732.75966
100 | 21 | 303 | 0.01 | 1 | 0.5 | 1799.47651
100 | 1 | 303 | 0.01 | 1 | 1 | 102.76665
100 | 2 | 303 | 0.01 | 1 | 1 | 233.91552
100 | 3 | 303 | 0.01 | 1 | 1 | 376.03153
100 | 4 | 303 | 0.01 | 1 | 1 | 466.05357
100 | 5 | 303 | 0.01 | 1 | 1 | 599.48726
100 | 6 | 303 | 0.01 | 1 | 1 | 780.44527
100 | 7 | 303 | 0.01 | 1 | 1 | 885.54715
100 | 8 | 303 | 0.01 | 1 | 1 | 988.82117
100 | 9 | 303 | 0.01 | 1 | 1 | 1083.41285
100 | 10 | 303 | 0.01 | 1 | 1 | 1210.44903
100 | 11 | 303 | 0.01 | 1 | 1 | 1365.36006
100 | 12 | 303 | 0.01 | 1 | 1 | 1425.6794
100 | 13 | 303 | 0.01 | 1 | 1 | 1567.33845
100 | 14 | 303 | 0.01 | 1 | 1 | 1681.12265
100 | 15 | 303 | 0.01 | 1 | 1 | 1771.60166
100 | 16 | 303 | 0.01 | 1 | 1 | 1801.76133
100 | 1 | 303 | 0.01 | 1 | 2 | 120.13131
100 | 2 | 303 | 0.01 | 1 | 2 | 261.79036
100 | 3 | 303 | 0.01 | 1 | 2 | 395.22405
100 | 4 | 303 | 0.01 | 1 | 2 | 524.08809
100 | 5 | 303 | 0.01 | 1 | 2 | 648.83944
100 | 6 | 303 | 0.01 | 1 | 2 | 803.75047
100 | 7 | 303 | 0.01 | 1 | 2 | 919.8195
100 | 8 | 303 | 0.01 | 1 | 2 | 1044.57086
100 | 9 | 303 | 0.01 | 1 | 2 | 1165.20953
100 | 10 | 303 | 0.01 | 1 | 2 | 1309.15341
100 | 11 | 303 | 0.01 | 1 | 2 | 1442.58709
100 | 12 | 303 | 0.01 | 1 | 2 | 1571.45113
100 | 13 | 303 | 0.01 | 1 | 2 | 1703.05696
100 | 14 | 303 | 0.01 | 1 | 2 | 1801.76133
100 | 1 | 303 | 0.01 | 1 | 3 | 154.40366
100 | 2 | 303 | 0.01 | 1 | 3 | 307.02986
100 | 3 | 303 | 0.01 | 1 | 3 | 449.14588
100 | 4 | 303 | 0.01 | 1 | 3 | 608.16959
100 | 5 | 303 | 0.01 | 1 | 3 | 752.11346
100 | 6 | 303 | 0.01 | 1 | 3 | 898.34216
100 | 7 | 303 | 0.01 | 1 | 3 | 1064.22034
100 | 8 | 303 | 0.01 | 1 | 3 | 1204.05153
100 | 9 | 303 | 0.01 | 1 | 3 | 1363.07524
100 | 10 | 303 | 0.01 | 1 | 3 | 1548.14593
100 | 11 | 303 | 0.01 | 1 | 3 | 1666.04282
100 | 12 | 303 | 0.01 | 1 | 3 | 1797.19168
63.58 | 1 | 303 | 0.01 | 0.5 | 1 | 51.15224
63.58 | 2 | 303 | 0.01 | 0.5 | 1 | 149.25382
63.58 | 3 | 303 | 0.01 | 0.5 | 1 | 306.318
63.58 | 4 | 303 | 0.01 | 0.5 | 1 | 379.00466
63.58 | 5 | 303 | 0.01 | 0.5 | 1 | 488.28881
63.58 | 6 | 303 | 0.01 | 0.5 | 1 | 621.46297
63.58 | 7 | 303 | 0.01 | 0.5 | 1 | 778.01886
63.58 | 8 | 303 | 0.01 | 0.5 | 1 | 953.38178
63.58 | 9 | 303 | 0.01 | 0.5 | 1 | 1171.95006
63.58 | 10 | 303 | 0.01 | 0.5 | 1 | 1403.22581
63.58 | 11 | 303 | 0.01 | 0.5 | 1 | 1627.38537
63.58 | 12 | 303 | 0.01 | 0.5 | 1 | 1798.68191
63.58 | 1 | 303 | 0.01 | 1 | 1 | 78.60035
63.58 | 2 | 303 | 0.01 | 1 | 1 | 178.73512
63.58 | 3 | 303 | 0.01 | 1 | 1 | 324.61674
63.58 | 4 | 303 | 0.01 | 1 | 1 | 484.73072
63.58 | 5 | 303 | 0.01 | 1 | 1 | 687.03345
63.58 | 6 | 303 | 0.01 | 1 | 1 | 876.62873
63.58 | 7 | 303 | 0.01 | 1 | 1 | 1087.57254
63.58 | 8 | 303 | 0.01 | 1 | 1 | 1288.85868
63.58 | 9 | 303 | 0.01 | 1 | 1 | 1513.01825
63.58 | 10 | 303 | 0.01 | 1 | 1 | 1720.40397
63.58 | 11 | 303 | 0.01 | 1 | 1 | 1806.30638
63.58 | 1 | 303 | 0.01 | 1.5 | 1 | 98.42398
63.58 | 2 | 303 | 0.01 | 1.5 | 1 | 198.55876
63.58 | 3 | 303 | 0.01 | 1.5 | 1 | 386.62914
63.58 | 4 | 303 | 0.01 | 1.5 | 1 | 592.48996
63.58 | 5 | 303 | 0.01 | 1.5 | 1 | 794.7927
63.58 | 6 | 303 | 0.01 | 1.5 | 1 | 1026.06844
63.58 | 7 | 303 | 0.01 | 1.5 | 1 | 1295.46656
63.58 | 8 | 303 | 0.01 | 1.5 | 1 | 1578.58873
63.58 | 9 | 303 | 0.01 | 1.5 | 1 | 1780.89147
63.58 | 10 | 303 | 0.01 | 1.5 | 1 | 1802.7483
63.58 | 1 | 303 | 0.01 | 2 | 1 | 107.57335
63.58 | 2 | 303 | 0.01 | 2 | 1 | 216.8575
63.58 | 3 | 303 | 0.01 | 2 | 1 | 474.05645
63.58 | 4 | 303 | 0.01 | 2 | 1 | 734.8135
63.58 | 5 | 303 | 0.01 | 2 | 1 | 1013.36098
63.58 | 6 | 303 | 0.01 | 2 | 1 | 1237.52055
63.58 | 7 | 303 | 0.01 | 2 | 1 | 1451.00585
63.58 | 8 | 303 | 0.01 | 2 | 1 | 1674.65712
63.58 | 9 | 303 | 0.01 | 2 | 1 | 1809.86447
63.58 | 1 | 303 | 0.01 | 3 | 1 | 131.46338
63.58 | 2 | 303 | 0.01 | 3 | 1 | 293.61054
63.58 | 3 | 303 | 0.01 | 3 | 1 | 508.62074
63.58 | 4 | 303 | 0.01 | 3 | 1 | 780.05205
63.58 | 5 | 303 | 0.01 | 3 | 1 | 1053.51655
63.58 | 6 | 303 | 0.01 | 3 | 1 | 1390.51835
63.58 | 7 | 303 | 0.01 | 3 | 1 | 1678.2152
63.58 | 8 | 303 | 0.01 | 3 | 1 | 1795.12382
63.58 | 1 | 303 | 0.01 | 1 | 1 | 125.54079
63.58 | 2 | 303 | 0.01 | 1 | 1 | 292.78444
63.58 | 3 | 303 | 0.01 | 1 | 1 | 494.58256
63.58 | 4 | 303 | 0.01 | 1 | 1 | 775.16488
63.58 | 5 | 303 | 0.01 | 1 | 1 | 1049.29704
63.58 | 6 | 303 | 0.01 | 1 | 1 | 1380.55925
63.58 | 7 | 303 | 0.01 | 1 | 1 | 1673.58118
63.58 | 8 | 303 | 0.01 | 1 | 1 | 1799.82019
63.58 | 1 | 313 | 0.01 | 1 | 1 | 254.54416
63.58 | 2 | 313 | 0.01 | 1 | 1 | 513.47234
63.58 | 3 | 313 | 0.01 | 1 | 1 | 768.71472
63.58 | 4 | 313 | 0.01 | 1 | 1 | 1030.40726
63.58 | 5 | 313 | 0.01 | 1 | 1 | 1285.64963
63.58 | 7 | 313 | 0.01 | 1 | 1 | 1805.80963
63.58 | 1 | 323 | 0.01 | 1 | 1 | 320.88875
63.58 | 2 | 323 | 0.01 | 1 | 1 | 623.58593
63.58 | 3 | 323 | 0.01 | 1 | 1 | 958.07323
63.58 | 4 | 323 | 0.01 | 1 | 1 | 1392.99886
63.58 | 5 | 323 | 0.01 | 1 | 1 | 1799.82019
63.58 | 1 | 303 | 0.01 | 1 | 1 | 529.13704
63.58 | 2 | 303 | 0.01 | 1 | 1 | 1175.53604
63.58 | 3 | 303 | 0.01 | 1 | 1 | 1806.27036
100 | 1 | 303 | 0.01 | 0.5 | 1 | 78.74486
100 | 2 | 303 | 0.01 | 0.5 | 1 | 173.38115
100 | 3 | 303 | 0.01 | 0.5 | 1 | 262.13332
100 | 4 | 303 | 0.01 | 0.5 | 1 | 344.02067
100 | 5 | 303 | 0.01 | 0.5 | 1 | 447.48314
100 | 6 | 303 | 0.01 | 0.5 | 1 | 540.15806
100 | 7 | 303 | 0.01 | 0.5 | 1 | 622.04541
100 | 8 | 303 | 0.01 | 0.5 | 1 | 712.75895
100 | 9 | 303 | 0.01 | 0.5 | 1 | 799.0594
100 | 10 | 303 | 0.01 | 0.5 | 1 | 889.77294
100 | 11 | 303 | 0.01 | 0.5 | 1 | 984.40923
100 | 12 | 303 | 0.01 | 0.5 | 1 | 1064.33521
100 | 13 | 303 | 0.01 | 0.5 | 1 | 1167.79768
100 | 14 | 303 | 0.01 | 0.5 | 1 | 1252.13675
100 | 15 | 303 | 0.01 | 0.5 | 1 | 1344.81167
100 | 16 | 303 | 0.01 | 0.5 | 1 | 1439.44795
100 | 17 | 303 | 0.01 | 0.5 | 1 | 1521.82565
100 | 18 | 303 | 0.01 | 0.5 | 1 | 1608.1261
100 | 19 | 303 | 0.01 | 0.5 | 1 | 1707.17548
100 | 20 | 303 | 0.01 | 0.5 | 1 | 1799.85039
100 | 1 | 303 | 0.01 | 1 | 1 | 104.73307
100 | 2 | 303 | 0.01 | 1 | 1 | 206.23416
100 | 3 | 303 | 0.01 | 1 | 1 | 307.24491
100 | 4 | 303 | 0.01 | 1 | 1 | 400.41017
100 | 5 | 303 | 0.01 | 1 | 1 | 499.45955
100 | 6 | 303 | 0.01 | 1 | 1 | 598.50893
100 | 7 | 303 | 0.01 | 1 | 1 | 703.93277
100 | 8 | 303 | 0.01 | 1 | 1 | 803.47249
100 | 9 | 303 | 0.01 | 1 | 1 | 908.89633
100 | 10 | 303 | 0.01 | 1 | 1 | 1001.57125
100 | 11 | 303 | 0.01 | 1 | 1 | 1111.89852
100 | 12 | 303 | 0.01 | 1 | 1 | 1208.49618
100 | 13 | 303 | 0.01 | 1 | 1 | 1309.99728
100 | 14 | 303 | 0.01 | 1 | 1 | 1415.91147
100 | 15 | 303 | 0.01 | 1 | 1 | 1510.54775
100 | 16 | 303 | 0.01 | 1 | 1 | 1625.28812
100 | 17 | 303 | 0.01 | 1 | 1 | 1717.96303
100 | 18 | 303 | 0.01 | 1 | 1 | 1799.85039
100 | 1 | 303 | 0.01 | 1.5 | 1 | 123.85646
100 | 2 | 303 | 0.01 | 1.5 | 1 | 238.10649
100 | 3 | 303 | 0.01 | 1.5 | 1 | 330.7814
100 | 4 | 303 | 0.01 | 1.5 | 1 | 451.89623
100 | 5 | 303 | 0.01 | 1.5 | 1 | 568.10763
100 | 6 | 303 | 0.01 | 1.5 | 1 | 691.18384
100 | 7 | 303 | 0.01 | 1.5 | 1 | 807.88558
100 | 8 | 303 | 0.01 | 1.5 | 1 | 917.72252
100 | 9 | 303 | 0.01 | 1.5 | 1 | 1040.79872
100 | 10 | 303 | 0.01 | 1.5 | 1 | 1158.9715
100 | 11 | 303 | 0.01 | 1.5 | 1 | 1275.67324
100 | 12 | 303 | 0.01 | 1.5 | 1 | 1391.88464
100 | 13 | 303 | 0.01 | 1.5 | 1 | 1508.58638
100 | 14 | 303 | 0.01 | 1.5 | 1 | 1624.79778
100 | 15 | 303 | 0.01 | 1.5 | 1 | 1739.0478
100 | 16 | 303 | 0.01 | 1.5 | 1 | 1801.81177
100 | 1 | 303 | 0.01 | 2 | 1 | 108.65581
100 | 2 | 303 | 0.01 | 2 | 1 | 225.35756
100 | 3 | 303 | 0.01 | 2 | 1 | 319.99384
100 | 4 | 303 | 0.01 | 2 | 1 | 427.8694
100 | 5 | 303 | 0.01 | 2 | 1 | 538.19668
100 | 6 | 303 | 0.01 | 2 | 1 | 639.20743
100 | 7 | 303 | 0.01 | 2 | 1 | 766.69673
100 | 8 | 303 | 0.01 | 2 | 1 | 885.35985
100 | 9 | 303 | 0.01 | 2 | 1 | 978.03476
100 | 10 | 303 | 0.01 | 2 | 1 | 1094.7365
100 | 11 | 303 | 0.01 | 2 | 1 | 1210.9479
100 | 12 | 303 | 0.01 | 2 | 1 | 1320.78484
100 | 13 | 303 | 0.01 | 2 | 1 | 1435.5252
100 | 14 | 303 | 0.01 | 2 | 1 | 1549.77523
100 | 15 | 303 | 0.01 | 2 | 1 | 1653.2377
100 | 16 | 303 | 0.01 | 2 | 1 | 1758.66154
100 | 17 | 303 | 0.01 | 2 | 1 | 1795.4373
100 | 1 | 303 | 0.01 | 2.5 | 1 | 123.85646
100 | 2 | 303 | 0.01 | 2.5 | 1 | 255.26851
100 | 3 | 303 | 0.01 | 2.5 | 1 | 370.00888
100 | 4 | 303 | 0.01 | 2.5 | 1 | 495.04646
100 | 5 | 303 | 0.01 | 2.5 | 1 | 622.04541
100 | 6 | 303 | 0.01 | 2.5 | 1 | 738.74715
100 | 7 | 303 | 0.01 | 2.5 | 1 | 859.37164
100 | 8 | 303 | 0.01 | 2.5 | 1 | 969.20858
100 | 9 | 303 | 0.01 | 2.5 | 1 | 1103.07234
100 | 10 | 303 | 0.01 | 2.5 | 1 | 1233.01336
100 | 11 | 303 | 0.01 | 2.5 | 1 | 1347.26338
100 | 12 | 303 | 0.01 | 2.5 | 1 | 1465.9265
100 | 13 | 303 | 0.01 | 2.5 | 1 | 1590.96408
100 | 14 | 303 | 0.01 | 2.5 | 1 | 1716.00166
100 | 15 | 303 | 0.01 | 2.5 | 1 | 1801.81177
63.58 | 1 | 303 | 0.01 | 1 | 1 | 63.72188
63.58 | 2 | 303 | 0.01 | 1 | 1 | 123.30321
63.58 | 3 | 303 | 0.01 | 1 | 1 | 196.27879
63.58 | 4 | 303 | 0.01 | 1 | 1 | 266.48314
63.58 | 5 | 303 | 0.01 | 1 | 1 | 328.83569
63.58 | 6 | 303 | 0.01 | 1 | 1 | 385.64579
63.58 | 7 | 303 | 0.01 | 1 | 1 | 453.07892
63.58 | 8 | 303 | 0.01 | 1 | 1 | 517.74082
63.58 | 9 | 303 | 0.01 | 1 | 1 | 580.09337
63.58 | 10 | 303 | 0.01 | 1 | 1 | 653.06895
63.58 | 11 | 303 | 0.01 | 1 | 1 | 709.87905
63.58 | 12 | 303 | 0.01 | 1 | 1 | 785.62585
63.58 | 13 | 303 | 0.01 | 1 | 1 | 847.51653
63.58 | 14 | 303 | 0.01 | 1 | 1 | 912.6403
63.58 | 15 | 303 | 0.01 | 1 | 1 | 974.99285
63.58 | 16 | 303 | 0.01 | 1 | 1 | 1047.96843
63.58 | 17 | 303 | 0.01 | 1 | 1 | 1112.63033
63.58 | 18 | 303 | 0.01 | 1 | 1 | 1172.21166
63.58 | 19 | 303 | 0.01 | 1 | 1 | 1242.41601
63.58 | 20 | 303 | 0.01 | 1 | 1 | 1304.76856
63.58 | 21 | 303 | 0.01 | 1 | 1 | 1366.65924
63.58 | 22 | 303 | 0.01 | 1 | 1 | 1426.24057
63.58 | 23 | 303 | 0.01 | 1 | 1 | 1501.98737
63.58 | 24 | 303 | 0.01 | 1 | 1 | 1564.33992
63.58 | 25 | 303 | 0.01 | 1 | 1 | 1631.77304
63.58 | 26 | 303 | 0.01 | 1 | 1 | 1696.89682
63.58 | 27 | 303 | 0.01 | 1 | 1 | 1774.95297
63.58 | 28 | 303 | 0.01 | 1 | 1 | 1799.43212
63.58 | 1 | 313 | 0.01 | 1 | 1 | 104.36651
63.58 | 2 | 313 | 0.01 | 1 | 1 | 199.05001
63.58 | 3 | 313 | 0.01 | 1 | 1 | 307.12776
63.58 | 4 | 313 | 0.01 | 1 | 1 | 409.66307
63.58 | 5 | 313 | 0.01 | 1 | 1 | 517.74082
63.58 | 6 | 313 | 0.01 | 1 | 1 | 604.57252
63.58 | 7 | 313 | 0.01 | 1 | 1 | 712.65027
63.58 | 8 | 313 | 0.01 | 1 | 1 | 804.56255
63.58 | 9 | 313 | 0.01 | 1 | 1 | 918.18275
63.58 | 10 | 313 | 0.01 | 1 | 1 | 1023.48928
63.58 | 11 | 313 | 0.01 | 1 | 1 | 1115.40156
63.58 | 12 | 313 | 0.01 | 1 | 1 | 1220.70809
63.58 | 13 | 313 | 0.01 | 1 | 1 | 1307.53979
63.58 | 14 | 313 | 0.01 | 1 | 1 | 1418.38876
63.58 | 15 | 313 | 0.01 | 1 | 1 | 1534.31832
63.58 | 16 | 313 | 0.01 | 1 | 1 | 1631.77304
63.58 | 17 | 313 | 0.01 | 1 | 1 | 1729.22777
63.58 | 18 | 313 | 0.01 | 1 | 1 | 1799.43212
63.58 | 1 | 323 | 0.01 | 1 | 1 | 142.23991
63.58 | 2 | 323 | 0.01 | 1 | 1 | 269.25436
63.58 | 3 | 323 | 0.01 | 1 | 1 | 401.81127
63.58 | 4 | 323 | 0.01 | 1 | 1 | 558.38545
63.58 | 5 | 323 | 0.01 | 1 | 1 | 701.56538
63.58 | 6 | 323 | 0.01 | 1 | 1 | 842.43595
63.58 | 7 | 323 | 0.01 | 1 | 1 | 985.61588
63.58 | 8 | 323 | 0.01 | 1 | 1 | 1128.79581
63.58 | 9 | 323 | 0.01 | 1 | 1 | 1266.89516
63.58 | 10 | 323 | 0.01 | 1 | 1 | 1410.07509
63.58 | 11 | 323 | 0.01 | 1 | 1 | 1556.02624
63.58 | 12 | 323 | 0.01 | 1 | 1 | 1691.35437
63.58 | 13 | 323 | 0.01 | 1 | 1 | 1799.43212
63.58 | 1 | 333 | 0.01 | 1 | 1 | 236.92341
63.58 | 2 | 333 | 0.01 | 1 | 1 | 355.62419
63.58 | 3 | 333 | 0.01 | 1 | 1 | 558.38545
63.58 | 4 | 333 | 0.01 | 1 | 1 | 690.94235
63.58 | 5 | 333 | 0.01 | 1 | 1 | 902.01728
63.58 | 6 | 333 | 0.01 | 1 | 1 | 1061.36268
63.58 | 7 | 333 | 0.01 | 1 | 1 | 1274.74696
63.58 | 8 | 333 | 0.01 | 1 | 1 | 1380.51536
63.58 | 9 | 333 | 0.01 | 1 | 1 | 1577.73417
63.58 | 10 | 333 | 0.01 | 1 | 1 | 1677.96012
63.58 | 11 | 333 | 0.01 | 1 | 1 | 1799.43212
63.58 | 11 | 333 | 0.01 | 1 | 1 | 1229.4285
63.58 | 11 | 333 | 0.01 | 1 | 1 | 1185.209
63.58 | 11 | 333 | 0.01 | 1 | 1 | 1215.523
63.58 | 11 | 333 | 0.01 | 1 | 1 | 1215.523
63.58 | 11 | 333 | 0.01 | 2 | 1 | 636.296
63.58 | 11 | 333 | 0.01 | 4 | 1 | 590.1738
63.58 | 11 | 333 | 0.01 | 3 | 1 | 591.3196
63.58 | 11 | 333 | 0.01 | 5 | 2 | 742.199
63.58 | 11 | 333 | 0.01 | 5 | 3 | 710.0228
63.58 | 11 | 333 | 0.01 | 5 | 4 | 774.1493
63.58 | 11 | 343 | 0.01 | 5 | 4 | 781.8444
63.58 | 11 | 353 | 0.01 | 5 | 4 | 756.9682
63.58 | 12 | 363 | 0.01 | 5 | 4 | 875.4583